## Sheet1
Temperature | System Pressure | CO2 Partial Pressure | pH | Medium Flow Velocity | Cl- Concentration | CO2 Concentration | HCO3- Concentration | Water Content | Corrosion Rate
65.9 | 2.27 | 0.0317 | 5.1 | 0.64 | 7560 | 26.8 | 58.5 | 141 | 2.8385
69.4 | 2.09 | 0.032 | 4.3 | 0.69 | 8000 | 23.4 | 60.3 | 134 | 2.6218
67.9 | 2.11 | 0.0325 | 5 | 0.557 | 7260 | 23.1 | 57.8 | 149 | 2.7186
64 | 2.65 | 0.0317 | 6.1 | 0.365 | 6480 | 23.2 | 60.1 | 141 | 2.6924
68 | 1.78 | 0.0324 | 4.2 | 0.524 | 4800 | 25.9 | 61.5 | 148 | 2.9533
64.3 | 2.22 | 0.0312 | 6.2 | 0.491 | 5620 | 29.7 | 54.2 | 136 | 2.9555
64.9 | 2.23 | 0.0326 | 5.2 | 0.406 | 7120 | 24.5 | 50.9 | 150 | 2.7175
58.5 | 2.78 | 0.0329 | 6.01 | 0.531 | 6900 | 27 | 57.3 | 153 | 3.0823
58.5 | 3.23 | 0.0328 | 5.93 | 0.548 | 6180 | 30.8 | 59.6 | 152 | 2.6872
59.4 | 2.09 | 0.031 | 4.3 | 0.645 | 8000 | 21.9 | 52.4 | 134 | 2.2868
67.7 | 2.41 | 0.0326 | 4.5 | 0.628 | 8020 | 19.8 | 62.3 | 150 | 2.5997
41.7 | 2.39 | 0.0337 | 6.25 | 0.485 | 3560 | 18.3 | 63.9 | 161 | 2.5323
49.7 | 2.08 | 0.0302 | 5.88 | 0.545 | 6420 | 27.4 | 63.1 | 154 | 2.6105
64.5 | 2.03 | 0.033 | 5.83 | 0.458 | 6620 | 24.5 | 52.9 | 154 | 2.6129
58 | 2.08 | 0.0328 | 4.6 | 0.46 | 7680 | 26.3 | 61.6 | 152 | 2.6072
59.4 | 2.31 | 0.0317 | 4.2 | 0.539 | 8280 | 22.2 | 55.7 | 140 | 2.5035
46.1 | 2.07 | 0.0337 | 6.03 | 0.545 | 5900 | 15.8 | 61.4 | 161 | 2.6074
55.6 | 2.26 | 0.0322 | 6.09 | 0.549 | 6400 | 28.5 | 58.9 | 146 | 2.6183
66.4 | 2.31 | 0.0317 | 4.2 | 0.511 | 8280 | 20.6 | 59.8 | 141 | 2.6063
61.3 | 2.66 | 0.0331 | 6.1 | 0.639 | 6340 | 18.1 | 62.1 | 155 | 2.954
60.7 | 2.41 | 0.0326 | 4.5 | 0.5 | 8020 | 25.6 | 63 | 150 | 2.6291
55 | 2.3 | 0.0334 | 5.82 | 0.493 | 6820 | 21.4 | 53.7 | 148 | 2.6176
57.2 | 1.52 | 0.0328 | 5.89 | 0.523 | 5780 | 24.2 | 58 | 152 | 2.5995
58.7 | 2.3 | 0.0329 | 6 | 0.513 | 6500 | 24.3 | 59.8 | 153 | 2.6533
57 | 2.27 | 0.032 | 5 | 0.526 | 7000 | 22 | 56.6 | 144 | 2.3836
49.5 | 2.37 | 0.0328 | 6.16 | 0.455 | 6160 | 18 | 52.5 | 152 | 3.0918
54.3 | 2.19 | 0.038 | 5.88 | 0.625 | 5000 | 23.3 | 61.2 | 141 | 2.6205
65.3 | 2.35 | 0.0305 | 4.6 | 0.547 | 7680 | 20.3 | 57.5 | 129 | 2.6215
65.8 | 2.3 | 0.0329 | 6 | 0.443 | 6800 | 21.1 | 57.1 | 153 | 2.9615
64.5 | 2.14 | 0.0348 | 5.96 | 0.506 | 5740 | 22.7 | 63.5 | 172 | 2.7286
65.8 | 2.3 | 0.0329 | 6 | 0.443 | 6800 | 21.1 | 57.1 | 153 | 2.9615
57.5 | 2.04 | 0.0348 | 5.96 | 0.496 | 5740 | 24.5 | 54.5 | 162 | 2.6314
64.2 | 1.52 | 0.0328 | 5.89 | 0.469 | 5780 | 25.2 | 56.2 | 152 | 2.5523
50.6 | 2.07 | 0.0329 | 6.09 | 0.487 | 6500 | 20.4 | 63.7 | 153 | 3.0967
47.5 | 2.5 | 0.034 | 6.1 | 0.605 | 5700 | 18.6 | 55.3 | 154 | 2.2865
52 | 2.74 | 0.0344 | 5.95 | 0.534 | 6260 | 19.4 | 52 | 167 | 2.2647
54.6 | 2.52 | 0.0283 | 5.57 | 0.474 | 4200 | 20.9 | 50.4 | 137 | 3.0813
57.3 | 2.2 | 0.0342 | 6.2 | 0.559 | 5620 | 21.7 | 57 | 136 | 3.0577
54 | 2.65 | 0.0317 | 6.1 | 0.489 | 6480 | 19.2 | 61.8 | 141 | 2.6956
57.8 | 2.17 | 0.0324 | 5.2 | 0.561 | 7120 | 23.8 | 59.3 | 148 | 2.6271
60.7 | 2.41 | 0.0326 | 4.5 | 0.5 | 8020 | 25.6 | 63 | 150 | 2.6291
55 | 2.3 | 0.0334 | 5.82 | 0.493 | 6820 | 21.4 | 53.7 | 148 | 2.6176
57 | 2.27 | 0.032 | 5 | 0.526 | 7000 | 22 | 56.6 | 144 | 2.3836
49.5 | 2.37 | 0.0328 | 6.16 | 0.455 | 6160 | 18 | 52.5 | 152 | 3.0918
54.3 | 2.19 | 0.038 | 5.88 | 0.625 | 5000 | 23.3 | 61.2 | 141 | 2.6205
65.3 | 2.35 | 0.0305 | 4.6 | 0.547 | 7680 | 20.3 | 57.5 | 129 | 2.6215
48.7 | 2.21 | 0.0384 | 5.67 | 0.516 | 4900 | 17.5 | 59.1 | 208 | 2.6945
64.5 | 2.14 | 0.0348 | 5.96 | 0.506 | 5740 | 22.7 | 63.5 | 172 | 2.7286
67.7 | 2.41 | 0.0326 | 4.5 | 0.628 | 8020 | 19.8 | 62.3 | 150 | 2.5997
57.5 | 2.04 | 0.0348 | 5.96 | 0.496 | 5740 | 24.5 | 54.5 | 162 | 2.6314